## 1月份
2025 年01月份侯马热电入厂煤化验结果报告单
化验日期 | 煤矿名或公司名称 | 来煤量(吨数) | 全水分% | 固有水分% | 灰分% |  | 挥发分% |  | 固定碳% | 全硫% | 发热量 J/g
|  |  | Mt | Mad | 空气干燥基Aad | 干燥基Ad | 空气干燥基Vad | 干燥无灰基Vdaf | 分析煤样FCad | 空气干燥基St,ad | Qnet.ar
2025.01.01 | 山西莲盛（12-1火车） | 1531.38 | 6.9 | 0.47 | 42.43 | 42.63 | 24.12 | 42.23 | 33.00 | 1.40 | 15159 | 3625
2025.01.01 | 翼城华泓（12-1） | 1570.36 | 4.8 | 0.27 | 29.72 | 29.80 | 9.05 | 12.92 | 60.97 | 3.17 | 21668 | 5182
2025.01.01 | 山西野川（12-1） | 61.04 | 6.5 | 0.37 | 39.87 | 40.02 | 11.05 | 18.48 | 48.72 | 0.36 | 17378 | 4156
2025.01.01 | 山西莲盛（12-1火车） | 1553.22 | 6.8 | 0.41 | 42.24 | 42.41 | 24.19 | 42.18 | 33.17 | 1.31 | 15159 | 3625
2025.01.01 | 翼城华泓（12-1） | 1347.44 | 4.8 | 0.29 | 29.89 | 29.98 | 9.19 | 13.16 | 60.64 | 3.56 | 21628 | 5173
2025.01.01 | 山西莲盛（12-1火车） | 1140.24 | 6.8 | 0.39 | 42.32 | 42.48 | 24.21 | 42.25 | 33.09 | 1.41 | 14946 | 3575
2025.01.08 | 山西莲盛（12-1火车） | 1472.42 | 6.2 | 0.53 | 45.14 | 45.38 | 23.92 | 44.02 | 30.42 | 1.13 | 14318 | 3424
2025.01.08 | 山西莲盛（12-1火车） | 1425.72 | 6.3 | 0.5 | 45.12 | 45.35 | 23.95 | 44.04 | 30.44 | 1.1 | 14298 | 3419
2025.01.09 | 山西莲盛（12-1火车） | 628.6 | 6.7 | 0.42 | 42.95 | 43.13 | 24.77 | 43.74 | 31.86 | 1.03 | 15001 | 3587
2025.01.09 | 山西莲盛（12-1火车） | 3025.28 | 6.4 | 0.44 | 42.7 | 42.89 | 24.79 | 43.59 | 32.08 | 1.04 | 15017 | 3592
2025.01.10 | 翼城华泓（1-1） | 1552.01 | 4.5 | 0.27 | 29.6 | 29.68 | 10.25 | 14.61 | 59.89 | 3.44 | 21743 | 5200
2025.01.10 | 翼城山凹（1-1） | 1752.27 | 4.1 | 0.26 | 52.58 | 52.71 | 11.45 | 24.27 | 35.72 | 3.46 | 12512 | 2992
2025.01.10 | 翼城华泓（1-1） | 869.64 | 4.5 | 0.20 | 30.07 | 30.13 | 10.42 | 14.94 | 59.32 | 3.54 | 21553 | 5155
2025.01.10 | 山西莲盛（12-1火车） | 1936.82 | 6.9 | 0.40 | 41.60 | 41.77 | 23.96 | 41.30 | 34.05 | 0.97 | 15804 | 3779
2025.01.10 | 山西莲盛（12-1火车） | 2049.22 | 6.8 | 0.46 | 41.53 | 41.73 | 24.24 | 41.78 | 33.78 | 1.20 | 15650 | 3743
2025.01.11 | 山西莲盛（12-1火车） | 2945.68 | 6.4 | 0.53 | 41.18 | 41.40 | 24.96 | 42.81 | 33.34 | 1.14 | 15688 | 3752
2025.01.11 | 翼城华泓（1-1） | 1562.66 | 4.9 | 0.23 | 29.99 | 30.06 | 9.51 | 13.63 | 60.27 | 3.57 | 21731 | 5197
2025.01.11 | 翼城华泓（1-1） | 1318.8 | 4.6 | 0.24 | 29.99 | 30.06 | 9.49 | 13.60 | 60.29 | 3.11 | 21903 | 5238
2025.01.11 | 山西莲盛（12-1火车） | 1408.36 | 6.2 | 0.57 | 41.05 | 41.28 | 24.79 | 42.45 | 33.60 | 1.12 | 15838 | 3788
2025.01.12 | 山西莲盛（12-1火车） | 1441.76 | 6.7 | 0.51 | 41.45 | 41.67 | 24.83 | 42.77 | 33.22 | 1.11 | 15518 | 3711
2025.01.12 | 山西莲盛（12-1火车） | 3050.94 | 6.8 | 0.52 | 41.48 | 41.70 | 24.93 | 42.97 | 33.08 | 1.12 | 15503 | 3707
2025.01.12 | 雪坪煤业（1-1） | 980.8 | 3.9 | 0.27 | 51.21 | 51.35 | 16.17 | 33.32 | 32.36 | 2.59 | 13339 | 3190
2025.01.12 | 翼城华泓（1-1） | 3185.94 | 4.2 | 0.33 | 34.47 | 34.59 | 10.48 | 16.08 | 54.73 | 3.01 | 19860 | 4749
2025.01.12 | 翼城山凹（1-1） | 3789.29 | 4.4 | 0.26 | 54.45 | 54.59 | 12 | 26.48 | 33.31 | 3.08 | 11865 | 2838
2025.01.13 | 雪坪煤业（1-1） | 1180.5 | 3.1 | 0.3 | 54.05 | 54.21 | 15.76 | 34.51 | 29.9 | 2.62 | 12445 | 2976
2025.01.13 | 翼城山凹（1-1） | 1792.78 | 3.9 | 0.25 | 58.1 | 58.25 | 11.49 | 27.59 | 30.17 | 3.24 | 8923 | 2134
2025.01.13 | 山西莲盛（12-1火车） | 2576.92 | 6.7 | 0.49 | 39.44 | 39.63 | 25.08 | 41.74 | 35 | 1.41 | 16169 | 3867
2025.01.13 | 翼城华泓（1-1） | 817.6 | 4.0 | 0.32 | 33.49 | 33.59 | 9.96 | 15.05 | 56.24 | 3.30 | 20144 | 4817
2025.01.13 | 翼城华泓（1-1） | 1153.94 | 4 | 0.29 | 33.34 | 33.44 | 9.72 | 14.64 | 56.66 | 3.62 | 20511 | 4905
2025.01.13 | 山西莲盛（12-1火车） | 1622.38 | 6.7 | 0.44 | 39.31 | 39.48 | 25.13 | 41.71 | 35.13 | 1.35 | 16186 | 3871
2025.01.13 | 翼城山凹（1-1） | 2274.02 | 3.9 | 0.25 | 57.97 | 58.12 | 11.53 | 27.59 | 30.26 | 3.20 | 9987 | 2389
2025.01.14 | 翼城山凹（1-1） | 1012.68 | 4.4 | 0.24 | 56.51 | 56.64 | 11.76 | 27.18 | 31.50 | 3.15 | 10820 | 2588
2025.01.14 | 山西莲盛（12-1火车） | 2951.3 | 6.3 | 0.35 | 41.44 | 41.59 | 24.74 | 42.50 | 33.47 | 1.53 | 15626 | 3737
2025.01.14 | 雪坪煤业（1-1） | 310.86 | 2.6 | 0.31 | 58.88 | 59.06 | 15.15 | 37.12 | 25.67 | 2.68 | 10340 | 2473
2025.01.14 | 翼城山凹（1-1） | 1776.08 | 4.3 | 0.25 | 56.47 | 56.60 | 11.62 | 26.83 | 31.68 | 3.27 | 9737 | 2329
2025.01.14 | 翼城华泓（1-1） | 1182 | 3.7 | 0.34 | 35.60 | 35.72 | 9.52 | 14.86 | 54.55 | 3.57 | 19657 | 4701
2025.01.14 | 山西莲盛（12-1火车） | 1532.82 | 6.4 | 0.34 | 41.36 | 41.50 | 24.63 | 42.24 | 33.68 | 1.43 | 15447 | 3694
2025.01.15 | 山西莲盛（12-1火车） | 2792.46 | 6.3 | 0.46 | 45.71 | 45.92 | 24.04 | 44.65 | 29.80 | 1.22 | 13989 | 3345
2025.01.15 | 山西莲盛（12-1火车） | 3021.42 | 6.6 | 0.41 | 45.45 | 45.64 | 24.21 | 44.71 | 29.94 | 1.16 | 14112 | 3375
2025.01.15 | 翼城华泓（1-1） | 793.7 | 4.3 | 0.28 | 33.21 | 33.30 | 9.55 | 14.35 | 56.97 | 3.14 | 20315 | 4859
2025.01.16 | 山西莲盛（12-1火车） | 1064.24 | 7.1 | 0.52 | 42.47 | 42.69 | 25.13 | 44.08 | 31.89 | 1.07 | 15229 | 3642
2025.01.16 | 山西莲盛（12-1火车） | 3029.08 | 7.1 | 0.51 | 42.49 | 42.70 | 25.06 | 43.96 | 31.95 | 1.14 | 15079 | 3606
2025.01.16 | 山西莲盛（12-1火车） | 1494.52 | 6.9 | 0.38 | 42.63 | 42.79 | 25.24 | 44.28 | 31.76 | 1.13 | 14984 | 3583
2025.01.17 | 山西莲盛（12-1火车） | 1003.44 | 6.8 | 0.39 | 46.26 | 46.43 | 24.01 | 44.99 | 29.36 | 1.20 | 13724 | 3282
2025.01.17 | 山西莲盛（12-1火车） | 4473.6 | 6.8 | 0.33 | 46.10 | 46.25 | 24.10 | 44.98 | 29.48 | 1.21 | 13850 | 3312
2025.01.18 | 山西莲盛（12-1火车） | 2390.12 | 6.8 | 0.46 | 43.08 | 43.28 | 24.57 | 43.52 | 31.89 | 1.10 | 14905 | 3565
2025.01.18 | 翼城华泓（1-1） | 1511.13 | 5.3 | 0.38 | 39.28 | 39.42 | 16.07 | 26.62 | 44.29 | 2.33 | 17474 | 4179
2025.01.18 | 山西莲盛（12-1火车） | 3123.08 | 6.3 | 0.54 | 42.77 | 43.00 | 24.28 | 42.83 | 32.42 | 1.14 | 15083 | 3607
2025.01.19 | 三交河（1-1） | 1383.64 | 14.4 | 0.52 | 31.94 | 32.11 | 23.09 | 34.18 | 44.46 | 1.87 | 18403 | 4401
2025.01.19 | 山西莲盛（12-1火车） | 3058.42 | 6.9 | 0.54 | 43.04 | 43.28 | 24.32 | 43.10 | 32.11 | 1.29 | 14839 | 3549
2025.01.19 | 山西莲盛（12-1火车） | 2847.34 | 7.2 | 0.31 | 46.24 | 46.38 | 23.90 | 44.71 | 29.56 | 1.16 | 13613 | 3256
2025.01.19 | 翼城华泓（1-1） | 1718.9 | 4.5 | 0.36 | 39.30 | 39.44 | 9.69 | 16.06 | 50.66 | 3.03 | 18197 | 4352
2025.01.20 | 三交河（1-1） | 1119.12 | 13.8 | 0.41 | 31.82 | 31.95 | 23.26 | 34.32 | 44.52 | 1.97 | 18604 | 4449
2025.01.20 | 山西莲盛（12-1火车） | 3049.62 | 6.4 | 0.41 | 45.11 | 45.29 | 23.64 | 43.39 | 30.85 | 1.04 | 14268 | 3412
2025.01.20 | 翼城华泓（1-1） | 2079.79 | 4.0 | 0.18 | 34.09 | 34.15 | 9.36 | 14.23 | 56.38 | 3.56 | 20196 | 4830
2025.01.20 | 山西莲盛（12-1火车） | 2827.04 | 6.3 | 0.51 | 45.49 | 45.72 | 23.19 | 42.94 | 30.82 | 1.08 | 14162 | 3387
2025.01.21 | 山西莲盛（12-1火车） | 2651.4 | 6.5 | 0.53 | 43.50 | 43.72 | 24.36 | 43.51 | 31.63 | 0.96 | 14859 | 3553
2025.01.21 | 山西莲盛（12-1火车） | 3015.76 | 6.7 | 0.49 | 42.97 | 43.18 | 24.57 | 43.45 | 31.98 | 0.96 | 14964 | 3579
2025.01.21 | 翼城华泓（1-1） | 704.7 | 4.1 | 0.22 | 32.22 | 32.29 | 9.24 | 13.68 | 58.33 | 3.42 | 21011 | 5025
2025.01.22 | 翼城华泓（1-1） | 874.9 | 4.4 | 0.28 | 33.30 | 33.39 | 9.74 | 14.66 | 56.69 | 3.39 | 20515 | 4906
2025.01.22 | 翼城华泓（1-1） | 966.06 | 4.3 | 0.34 | 33.40 | 33.51 | 9.79 | 14.77 | 56.49 | 3.36 | 20471 | 4896
2025.01.22 | 雪坪煤业（1-1） | 404.48 | 5.6 | 0.39 | 46.39 | 46.57 | 16.37 | 30.75 | 36.87 | 2.57 | 15255 | 3648
2025.01.22 | 朔煤小峪（10-1宝特） | 1567.46 | 6.2 | 0.43 | 35.59 | 35.75 | 24.09 | 37.65 | 39.89 | 0.49 | 18177 | 4347
2025.01.22 | 朔煤小峪（10-1宝特） | 1874.74 | 6.2 | 0.59 | 35.35 | 35.56 | 24.06 | 37.56 | 40.01 | 0.50 | 18278 | 4371
2025.01.23 | 翼城华泓（1-1） | 2287.58 | 4.5 | 0.28 | 30.88 | 30.97 | 9.61 | 13.96 | 59.23 | 3.50 | 21234 | 5078
2025.01.23 | 山西莲盛（12-1火车） | 544.66 | 6.5 | 0.52 | 41.59 | 41.81 | 24.73 | 42.72 | 33.17 | 0.98 | 15530 | 3714
2025.01.23 | 翼城华泓（1-1） | 461.92 | 4.8 | 0.34 | 30.67 | 30.78 | 9.60 | 13.92 | 59.39 | 3.53 | 21332 | 5102
2025.01.23 | 山西莲盛（12-1火车） | 1488.88 | 6.9 | 0.53 | 41.74 | 41.96 | 24.6 | 42.61 | 33.14 | 1.05 | 15242 | 3645
2025.01.23 | 朔煤小峪（11-1宝特） | 2594.24 | 5.8 | 0.51 | 35.64 | 35.82 | 24.15 | 37.82 | 39.71 | 0.49 | 18188 | 4350
2025.01.23 | 朔煤小峪（11-1宝特） | 574.4 | 6 | 0.62 | 35.6 | 35.82 | 23.99 | 37.61 | 39.8 | 0.51 | 18086 | 4325
2025.01.24 | 山西莲盛（12-1火车） | 1729.32 | 6.8 | 0.65 | 46.75 | 47.06 | 23.21 | 44.13 | 29.39 | 1.04 | 13839 | 3310
2025.01.24 | 山西富康源（1-1） | 641.74 | 8.0 | 0.54 | 40.13 | 40.34 | 18.94 | 31.92 | 40.40 | 1.52 | 16721 | 3999
2025.01.24 | 朔煤小峪（11-1宝特） | 2587.56 | 6.4 | 0.48 | 34.51 | 34.67 | 25.05 | 38.53 | 39.97 | 0.48 | 18498 | 4424
2025.01.24 | 翼城山凹（1-1） | 1973.2 | 4.5 | 0.22 | 54.75 | 54.88 | 13.85 | 30.76 | 31.18 | 2.67 | 11826 | 2828
2025.01.24 | 翼城华泓（1-1） | 2258.3 | 4.9 | 0.29 | 31.97 | 32.07 | 10.27 | 15.16 | 57.47 | 3.42 | 20830 | 4981
2025.01.25 | 金辛达（1-1） | 370.88 | 3.6 | 0.58 | 39.87 | 40.10 | 18.03 | 30.28 | 41.53 | 1.10 | 18246 | 4364
2025.01.25 | 翼城山凹（1-1） | 840.76 | 6.1 | 0.38 | 54.45 | 54.66 | 13.26 | 29.35 | 31.92 | 2.91 | 11256 | 2692
2025.01.25 | 山西莲盛（12-1火车） | 1265.7 | 6.7 | 0.57 | 43.92 | 44.17 | 24.28 | 43.74 | 31.24 | 1.36 | 14594 | 3490
2025.01.25 | 翼城华泓（1-1） | 1758.34 | 5.3 | 0.44 | 32.65 | 32.79 | 9.99 | 14.93 | 56.93 | 3.22 | 20469 | 4895
2025.01.25 | 山西富康源（1-1） | 344.52 | 7.6 | 0.53 | 38.59 | 38.79 | 18.87 | 31.00 | 42.02 | 1.43 | 17421 | 4166
2025.01.25 | 太原龙泉（11-1宝特火车） | 1458.14 | 6.1 | 0.54 | 33.51 | 33.69 | 20.45 | 31.00 | 45.52 | 0.48 | 19091 | 4566
2025.01.25 | 太原龙泉（11-1宝特火车） | 1064.86 | 6.1 | 0.48 | 33.86 | 34.02 | 20.58 | 31.34 | 45.09 | 0.50 | 19003 | 4545
2025.01.26 | 金辛达（1-1） | 152.58 | 5.1 | 0.34 | 43.19 | 43.34 | 17.07 | 30.23 | 39.41 | 1.05 | 16810 | 4020
2025.01.26 | 太原龙泉（11-1宝特火车） | 1301.5 | 6.0 | 0.58 | 34.04 | 34.24 | 20.88 | 31.93 | 44.51 | 0.33 | 19078 | 4563
0
0
0
0
0
0
0
0
0
0
0
0
0
0
0
0
0
0
0
0
0
0
0
0
0
0
0
0
0
0
0
0
0
0
0
0
0
0
0
0
0
0
0
0
0
0
0
0
0
0
0
0
0
0
0
0
0
0
0
0
0
0
0
0
0
0
0
0
0
0
0
0
0
0
|  | 制表：雷静 | [6 empty] | 审核：赵晨阳

## 2月份
2025 年02月份侯马热电入厂煤化验结果报告单
化验日期 | 煤矿名或公司名称 | 来煤量(吨数) | 全水分% | 固有水分% | 灰分% |  | 挥发分% |  | 固定碳% | 全硫% | 发热量 J/g
|  |  | Mt | Mad | 空气干燥基Aad | 干燥基Ad | 空气干燥基Vad | 干燥无灰基Vdaf | 分析煤样FCad | 空气干燥基St,ad | Qnet.ar
2025.02.01 | 山西富康源（1-1） | 407.92 | 9.5 | 0.4 | 42.41 | 42.58 | 18.5 | 32.34 | 38.7 | 1.22 | 15615 | 3734
2025.02.01 | 太原龙泉(11-1宝特火车） | 1411.94 | 5.3 | 0.35 | 34.22 | 34.34 | 21.09 | 32.23 | 44.35 | 0.37 | 19227 | 4598
2025.02.02 | 太原龙泉(12-1宝特火车） | 1898.92 | 6.2 | 0.45 | 35.48 | 35.64 | 20.41 | 31.85 | 43.67 | 0.46 | 18406 | 4402
2025.02.02 | 山西富康源（1-1） | 1104.14 | 7.8 | 0.35 | 42.71 | 42.86 | 17.98 | 31.57 | 38.97 | 1.29 | 15974 | 3820
2025.02.03 | 山西富康源（1-1） | 1278.02 | 7 | 0.29 | 41.14 | 41.25 | 17.98 | 30.69 | 40.61 | 1.26 | 16833 | 4026
2025.02.03 | 太原龙泉(12-1宝特火车） | 992.06 | 6.3 | 0.59 | 34.26 | 34.47 | 20.44 | 31.38 | 44.71 | 0.37 | 18943 | 4530
2025.02.04 | 翼城华泓（2-1） | 1694.44 | 5.1 | 0.30 | 33.40 | 33.50 | 11.66 | 17.58 | 54.65 | 2.60 | 20148 | 4818
2025.02.04 | 太原龙泉(12-1宝特火车） | 2697.62 | 6.3 | 0.44 | 35.41 | 35.56 | 20.16 | 31.42 | 44.00 | 0.55 | 18727 | 4479
2025.02.04 | 雪坪煤业（2-1） | 1662.88 | 4.5 | 0.28 | 52.67 | 52.81 | 15.72 | 33.41 | 31.34 | 2.24 | 12868 | 3077
2025.02.04 | 山西富康源（1-1） | 1859.8 | 6.7 | 0.35 | 45.49 | 45.65 | 17.67 | 32.62 | 36.50 | 1.70 | 15331 | 3666
2025.02.05 | 北辛窑（10-1火车） | 1391.18 | 5.9 | 0.24 | 55.29 | 55.42 | 18.21 | 40.95 | 26.27 | 0.75 | 11390 | 2724
2025.02.05 | 临汾晋牛（1-1） | 1187.44 | 8.1 | 0.60 | 41.09 | 41.33 | 17.71 | 30.36 | 40.61 | 2.74 | 16669 | 3987
2025.02.05 | 山西富康源（1-1） | 1555.32 | 6.9 | 0.33 | 41.18 | 41.32 | 16.92 | 28.92 | 41.58 | 1.29 | 16591 | 3968
2025.02.05 | 山西富康源（1-1） | 1054.44 | 6.6 | 0.34 | 41.35 | 41.49 | 16.66 | 28.57 | 41.66 | 1.34 | 16434 | 3930
2025.02.05 | 四明山（2-1） | 117.82 | 6.8 | 0.54 | 34.63 | 34.81 | 8.32 | 12.84 | 56.52 | 2.43 | 20257 | 4845
2025.02.05 | 翼城山凹（2-1） | 1951.66 | 5.0 | 0.28 | 48.19 | 48.33 | 12.13 | 23.53 | 39.41 | 2.73 | 14152 | 3385
2025.02.05 | 翼城华泓（2-1） | 963.32 | 4.4 | 0.26 | 34.22 | 34.31 | 9.72 | 14.83 | 55.81 | 3.65 | 20203 | 4831
2025.02.05 | 北辛窑（10-1火车） | 1508.78 | 5.9 | 0.33 | 55.07 | 55.25 | 17.89 | 40.1 | 26.72 | 0.7 | 11561 | 2765
2025.02.05 | 雪坪煤业（2-1） | 1431 | 4.3 | 0.23 | 52.06 | 52.18 | 15.47 | 32.41 | 32.25 | 2.29 | 13057 | 3123
2025.02.05 | 金辛达（1-1） | 873.52 | 4.5 | 0.27 | 43.79 | 43.91 | 16.46 | 29.42 | 39.48 | 1.47 | 16931 | 4049
2025.02.06 | 翼城华泓（2-1） | 1605.26 | 4.5 | 0.3 | 32.41 | 32.51 | 9.91 | 14.73 | 57.39 | 3.57 | 20674 | 4944
2025.02.06 | 山西野川（2-1） | 95.08 | 6.7 | 0.41 | 53.09 | 53.3 | 11.12 | 23.9 | 35.4 | 0.9 | 13025 | 3115
2025.02.06 | 四明山（2-1） | 415.1 | 9.2 | 0.48 | 38.97 | 39.16 | 9.00 | 14.85 | 51.56 | 2.57 | 17871 | 4274
2025.02.06 | 临汾晋牛（2-1） | 385.34 | 11.5 | 0.37 | 41.10 | 41.26 | 18.49 | 31.59 | 40.05 | 2.93 | 16139 | 3859
2025.02.06 | 翼城山凹（2-1） | 1322.87 | 5.1 | 0.23 | 49.10 | 49.21 | 11.56 | 22.82 | 39.12 | 2.81 | 13766 | 3292
2025.02.06 | 金辛达（1-1） | 1085.32 | 5.7 | 0.38 | 48.06 | 48.24 | 16.31 | 31.63 | 35.26 | 1.78 | 14777 | 3534
2025.02.06 | 雪坪煤业（2-1） | 1291.82 | 4.3 | 0.30 | 53.54 | 53.70 | 15.35 | 33.24 | 30.82 | 2.42 | 12524 | 2995
2025.02.06 | 翼城山凹（2-1） | 1628.42 | 5.4 | 0.22 | 49.08 | 49.19 | 11.62 | 22.92 | 39.09 | 2.82 | 13744 | 3287
2025.02.06 | 临汾晋牛（1-1） | 815.3 | 9.6 | 0.42 | 40.55 | 40.72 | 17.78 | 30.11 | 41.26 | 2.71 | 16843 | 4028
2025.02.06 | 翼城华泓（2-1） | 1034.28 | 4.6 | 0.32 | 32.59 | 32.69 | 9.91 | 14.76 | 57.20 | 3.53 | 20625 | 4933
2025.02.06 | 北辛窑（10-1火车） | 979.96 | 7.1 | 0.27 | 62.33 | 62.49 | 17.98 | 48.06 | 19.43 | 0.34 | 8509 | 2035
2025.02.06 | 北辛窑（10-1火车） | 2295.54 | 7.5 | 0.26 | 62.44 | 62.60 | 17.67 | 47.35 | 19.65 | 0.32 | 8117 | 1941
2025.02.07 | 山西野川（2-1） | 221.46 | 7.0 | 0.31 | 40.76 | 40.89 | 10.88 | 18.46 | 48.06 | 0.37 | 17028 | 4072
2025.02.07 | 山西富康源（1-1） | 1923.9 | 3.7 | 0.32 | 43.67 | 43.81 | 15.12 | 26.99 | 40.9 | 1.74 | 16576 | 3964
2025.02.07 | 太原龙泉(12-1宝特火车） | 3328.34 | 6.6 | 0.57 | 33.83 | 34.02 | 20.12 | 30.67 | 45.49 | 0.51 | 19093 | 4566
2025.02.07 | 翼城华泓（2-1） | 2564.08 | 3.7 | 0.23 | 32.22 | 32.29 | 10.16 | 15.04 | 57.4 | 3.33 | 20877 | 4993
2025.02.07 | 雪坪煤业（2-1） | 576.96 | 4.6 | 0.19 | 49.91 | 50 | 15.79 | 31.63 | 34.12 | 2.01 | 13814 | 3304
2025.02.07 | 翼城山凹（2-1） | 2678.34 | 4.9 | 0.25 | 47.87 | 47.99 | 11.86 | 22.85 | 40.03 | 2.79 | 13923 | 3330
2025.02.08 | 山西富康源（1-1） | 577.06 | 6.5 | 0.33 | 41.83 | 41.97 | 16.54 | 28.6 | 41.31 | 1.07 | 16589 | 3967
2025.02.08 | 北辛窑（10-1火车） | 2340.84 | 6.2 | 0.25 | 57.44 | 57.58 | 18.98 | 44.84 | 23.34 | 0.33 | 10611 | 2538
2025.02.08 | 翼城华泓（2-1） | 1886.92 | 3.6 | 0.34 | 29.07 | 29.17 | 8.82 | 12.50 | 61.78 | 3.32 | 22494 | 5380
2025.02.08 | 山西野川（2-1） | 191.16 | 6.9 | 0.25 | 46.24 | 46.35 | 10.09 | 18.86 | 43.43 | 0.27 | 15173 | 3629
2025.02.08 | 北辛窑（10-1火车） | 1510.18 | 6.0 | 0.36 | 57.55 | 57.76 | 18.61 | 44.22 | 23.48 | 0.35 | 10599 | 2535
2025.02.08 | 翼城华泓（2-1） | 1600.92 | 3.5 | 0.25 | 29.08 | 29.15 | 8.78 | 12.42 | 61.91 | 3.27 | 22238 | 5318
2025.02.08 | 山西富康源（1-1） | 1142.62 | 6.8 | 0.34 | 41.90 | 42.04 | 16.35 | 28.30 | 41.42 | 1.04 | 16687 | 3991
2025.02.09 | 山西野川（2-1） | 192.28 | 7.4 | 0.24 | 26.77 | 26.83 | 9.85 | 13.50 | 63.15 | 0.36 | 22623 | 5410
2025.02.09 | 北辛窑（11-1火车） | 3034.22 | 5.6 | 0.35 | 60.63 | 60.85 | 17.86 | 45.76 | 21.17 | 0.38 | 9373 | 2242
2025.02.09 | 北辛窑（11-1火车） | 1435.34 | 5.7 | 0.33 | 60.75 | 60.95 | 17.95 | 46.12 | 20.98 | 0.40 | 9314 | 2228
2025.02.09 | 山西富康源（1-1） | 2268.74 | 7.0 | 0.25 | 42.69 | 42.80 | 16.27 | 28.52 | 40.79 | 0.87 | 16511 | 3949
2025.02.09 | 翼城华泓（2-1） | 1082.52 | 4.1 | 0.31 | 29.28 | 29.37 | 10.57 | 15.01 | 59.85 | 2.85 | 22217 | 5313
0
0
0
0
0
0
0
0
0
0
0
0
0
0
0
0
0
0
0
0
0
0
0
0
0
0
0
0
0
0
0
0
0
0
0
0
0
0
0
0
0
0
0
0
0
0
0
0
0
0
0
0
0
0
0
0
0
0
0
0
0
0
0
0
0
0
0
0
0
0
0
0
0
0
0
0
0
0
0
0
0
0
0
0
0
0
0
0
0
0
0
0
0
0
0
0
0
0
0
0
0
0
0
0
0
0
0
0
0
0
0
0
0
0
0
0
0
0
0
0
0
0
0
0
0
0
0
0
0
0
0
0
0
0
0
0
0
0
0
0
0
0
0
0
0
0
0
0
0
0
0
0
0
0
0
0
0
0
0
0
0
0
0
0
0
0
0
|  | 制表：雷静 | [6 empty] | 审核：赵晨阳

## 3月份
2025 年03月份侯马热电入厂煤化验结果报告单
化验日期 | 煤矿名或公司名称 | 来煤量(吨数) | 全水分% | 固有水分% | 灰分% |  | 挥发分% |  | 固定碳% | 全硫% | 发热量 J/g
|  |  | Mt | Mad | 空气干燥基Aad | 干燥基Ad | 空气干燥基Vad | 干燥无灰基Vdaf | 分析煤样FCad | 空气干燥基St,ad | Qnet.ar
0
0
0
0
0
0
0
0
0
0
0
0
0
0
0
0
0
0
0
0
0
0
0
0
0
0
0
0
0
0
0
0
0
0
0
0
0
0
0
0
0
0
0
0
0
0
0
0
0
0
0
0
0
0
0
0
0
0
0
0
0
0
0
0
0
0
0
0
0
0
0
0
0
0
0
0
0
0
0
0
0
0
0
0
0
0
0
0
0
0
0
0
0
0
0
0
0
0
0
0
0
0
0
0
0
0
0
0
0
0
0
0
0
0
0
0
0
|  | 制表：雷静 | [6 empty] | 审核：赵晨阳
..................................................................................................................................................................................................................................................................................................................................................................................................

## 4月份
2025 年04月份侯马热电入厂煤化验结果报告单
化验日期 | 煤矿名或公司名称 | 来煤量(吨数) | 全水分% | 固有水分% | 灰分% |  | 挥发分% |  | 固定碳% | 全硫% | 发热量 J/g
|  |  | Mt | Mad | 空气干燥基Aad | 干燥基Ad | 空气干燥基Vad | 干燥无灰基Vdaf | 分析煤样FCad | 空气干燥基St,ad | Qnet.ar
0
0
0
0
0
0
0
0
0
0
0
0
0
0
0
0
0
0
0
0
0
| 9（） | [10 empty] | 0
0
0
0
0
0
0
0
0
0
0
0
0
0
0
0
0
0
0
0
0
0
0
0
0
0
0
0
0
0
0
0
0
0
0
0
0
0
0
0
0
0
0
0
0
0
0
0
0
0
0
0
0
0
0
0
0
0
0
0
0
0
0
0
0
0
0
0
0
0
0
0
0
0
0
0
0
0
0
0
0
0
0
0
0
0
0
0
0
0
0
0
0
0
0
0
0
0
0
0
0
0
0
0
0
0
0
0
0
0
0
0
0
0
0
0
0
0
0
0
0
0
0
0
0
0
0
0
0
0
0
0
0
0
0
0
0
0
0
0
0
0
0
0
0
0
0
0
0
0
0
0
0
0
0
0
0
0
0
0
|  | 制表：雷静 | [6 empty] | 审核：赵晨阳

## 5月份
2025年05月份侯马热电入厂煤化验结果报告单
化验日期 | 煤矿名或公司名称 | 来煤量(吨数) | 全水分% | 固有水分% | 灰分% |  | 挥发分% |  | 固定碳% | 全硫% | 发热量 J/g
|  |  | Mt | Mad | 空气干燥基Aad | 干燥基Ad | 空气干燥基Vad | 干燥无灰基Vdaf | 分析煤样FCad | 空气干燥基St,ad | Qnet.ar
0
0
0
0
0
0
0
0
0
0
0
0
0
0
0
0
0
0
0
0
0
0
0
0
0
0
0
0
0
0
0
0
0
0
0
0
0
0
0
0
0
0
0
0
0
0
0
0
0
0
0
0
0
0
0
0
0
0
0
0
0
0
0
0
0
0
0
0
0
0
0
0
0
0
0
0
0
0
0
0
0
0
0
0
0
0
0
0
0
0
0
0
0
0
0
0
0
0
0
0
0
0
0
0
0
0
0
0
0
0
0
0
0
0
0
0
0
0
0
0
0
0
0
0
0
0
0
0
0
0
0
0
0
0
0
0
0
0
0
0
0
0
0
0
0
0
0
0
0
0
0
0
0
0
0
0
0
0
0
0
0
0
0
0
0
0
0
0
0
0
0
0
0
0
0
0
0
0
0
0
0
0
0
0
0
0
|  | 制表：雷静 | [6 empty] | 审核：赵晨阳

## 6月份
2025 年06月份侯马热电入厂煤化验结果报告单
化验日期 | 煤矿名或公司名称 | 来煤量(吨数) | 全水分% | 固有水分% | 灰分% |  | 挥发分% |  | 固定碳% | 全硫% | 发热量 J/g
|  |  | Mt | Mad | 空气干燥基Aad | 干燥基Ad | 空气干燥基Vad | 干燥无灰基Vdaf | 分析煤样FCad | 空气干燥基St,ad | Qnet.ar
0
0
0
0
0
0
0
0
0
0
0
0
0
0
0
0
0
0
0
0
0
0
0
0
0
0
0
0
0
0
0
0
0
0
0
0
0
0
0
0
0
0
0
0
0
0
0
0
0
0
0
0
0
0
0
0
0
0
0
0
0
0
0
0
0
0
0
0
0
0
0
0
0
0
0
0
0
0
0
0
0
0
0
0
0
0
0
0
0
0
0
0
0
0
0
0
0
0
0
0
0
0
0
0
0
0
0
0
0
0
0
0
0
0
0
0
0
0
0
0
0
0
0
0
0
0
0
0
0
0
0
0
0
0
0
0
0
0
0
0
0
0
0
0
0
0
0
0
0
0
0
0
0
0
0
0
0
0
0
0
0
0
0
0
0
0
0
0
0
0
0
0
0
0
0
0
0
0
0
0
0
0
0
0
0
0
0
0
0
0
0
0
|  | 制表：雷静 | [6 empty] | 审核：赵晨阳
0
0
0
0
0
0
0
0
0
0
0
0
0
0
0
0
0
0
0
0
0
0
0
0
0
0
0
0
0
0
0
0
0
0
0
0
0
0
0
0
0
0
0
0
0
0
0
0
0
0
0
0
0
0
0
0
0
0
0
0
0
0
0
0
0
0
0
0
0
0
0
0
0
制表：雷 静

## 7月份
2025 年07月份侯马热电入厂煤化验结果报告单
化验日期 | 煤矿名或公司名称 | 来煤量(吨数) | 全水分% | 固有水分% | 灰分% |  | 挥发分% |  | 固定碳% | 全硫% | 发热量 J/g
|  |  | Mt | Mad | 空气干燥基Aad | 干燥基Ad | 空气干燥基Vad | 干燥无灰基Vdaf | 分析煤样FCad | 空气干燥基St,ad | Qnet.ar
0
0
0
0
0
0
0
0
0
0
0
0
0
0
0
0
0
0
0
0
0
0
0
0
0
0
0
0
0
0
0
0
0
0
0
0
0
0
0
0
0
0
0
0
0
0
0
0
0
0
0
0
0
0
0
0
0
0
0
0
0
0
0
0
0
0
0
0
0
0
0
0
0
0
0
0
0
0
0
0
0
0
0
0
0
0
0
0
0
0
0
0
0
0
0
0
0
0
0
0
0
0
0
0
0
0
0
0
0
0
0
0
0
0
0
0
0
0
0
0
0
0
0
0
0
0
0
0
0
0
0
0
0
0
0
0
0
0
0
0
0
0
0
0
0
0
0
0
0
0
0
0
0
0
0
0
0
0
0
0
0
0
0
|  | 制表：雷静 | [6 empty] | 审核：赵晨阳

## 8月份
2025 年08月份侯马热电入厂煤化验结果报告单
化验日期 | 煤矿名或公司名称 | 来煤量(吨数) | 全水分% | 固有水分% | 灰分% |  | 挥发分% |  | 固定碳% | 全硫% | 发热量 J/g
|  |  | Mt | Mad | 空气干燥基Aad | 干燥基Ad | 空气干燥基Vad | 干燥无灰基Vdaf | 分析煤样FCad | 空气干燥基St,ad | Qnet.ar
0
0
0
0
0
0
0
0
0
0
0
0
0
0
0
0
0
0
0
0
0
0
0
0
0
0
0
0
0
0
0
0
0
0
0
0
0
0
0
0
0
0
0
0
0
0
0
0
0
0
0
0
0
0
0
0
0
0
0
0
0
0
0
0
0
0
0
0
0
0
0
0
0
0
0
0
0
0
0
0
0
0
0
0
0
0
0
0
0
0
0
0
0
0
0
0
0
0
0
0
0
0
0
0
0
0
0
0
0
0
0
0
0
0
0
0
0
0
0
0
0
0
0
0
0
0
0
0
0
0
0
0
0
0
0
0
0
0
0
0
0
0
0
0
0
0
0
0
0
0
0
0
0
0
0
0
0
0
0
0
0
0
0
0
0
0
0
0
0
0
0
0
0
0
0
0
0
0
0
0
0
0
0
0
| 制表：雷 静 |  |  | 审核：赵晨阳

## 9月份
2025 年09月份侯马热电入厂煤化验结果报告单
化验日期 | 煤矿名或公司名称 | 来煤量(吨数) | 全水分% | 固有水分% | 灰分% |  | 挥发分% |  | 固定碳% | 全硫% | 发热量 J/g
|  |  | Mt | Mad | 空气干燥基Aad | 干燥基Ad | 空气干燥基Vad | 干燥无灰基Vdaf | 分析煤样FCad | 空气干燥基St,ad | Qnet.ar
0
0
0
0
0
0
0
0
0
0
0
0
0
0
0
0
0
0
0
0
0
0
0
0
0
0
0
0
0
0
0
0
0
0
0
0
0
0
0
0
0
0
0
0
0
0
0
0
0
0
0
0
0
0
0
0
0
0
0
0
0
0
0
0
0
0
0
0
0
0
0
0
0
0
0
0
0
0
0
0
0
0
0
0
0
0
0
0
0
0
0
0
0
0
0
0
0
0
0
0
0
0
0
0
0
0
0
0
0
0
0
0
0
0
0
0
0
0
0
0
0
0
0
0
0
0
0
0
0
0
0
0
0
0
0
0
0
0
0
0
0
0
0
0
0
0
0
0
0
0
0
0
0
0
0
0
0
0
0
0
0
0
0
0
0
0
0
0
0
0
0
0
0
0
0
0
0
0
0
0
0
0
0
0
0
0
0
0
0
0
0
0
0
0
0
0
0
0
0
0
0
0
0
0
0
0
0
0
0
0
0
0
0
0
0
0
0
0
0
0
0
0
0
0
0
0
0
0
0
0
0
0
0
0
0
0
0
0
0
0
0
0
0
0
0
0
0
0
0
0
0
0
0
0
0
0
0
0
0
0
0
0
0
0
0
0
0
0
0
0
0
0
0
0
0
0
0
0
0
0
0
0
0
0
0
0
0
0
0
0
0
0
0
0
0
0
0
0
0
0
0
0
0
0
0
0
0
0
0
0
0
0
0
0
0
0
0
0
| 制表：雷 静 |  |  | 审核：赵晨阳

## 10月份
2025 年10月份侯马热电入厂煤化验结果报告单
化验日期 | 煤矿名或公司名称 | 来煤量(吨数) | 全水分% | 固有水分% | 灰分% |  | 挥发分% |  | 固定碳% | 全硫% | 发热量 J/g
|  |  | Mt | Mad | 空气干燥基Aad | 干燥基Ad | 空气干燥基Vad | 干燥无灰基Vdaf | 分析煤样FCad | 空气干燥基St,ad | Qnet.ar
0
0
0
0
0
0
0
0
0
0
0
0
0
0
0
0
0
0
0
0
0
0
0
0
0
0
0
0
0
0
0
0
0
0
0
0
0
0
0
0
0
0
0
0
0
0
0
0
0
0
0
0
0
0
0
0
0
0
0
0
0
0
0
0
0
0
0
0
0
0
0
0
0
0
0
0
0
0
0
0
0
0
0
0
0
0
0
0
0
0
0
0
0
0
0
0
0
0
0
0
0
0
0
0
0
0
0
0
0
0
0
0
0
0
0
0
0
0
0
0
0
0
0
0
0
0
0
0
0
0
0
0
0
0
0
0
0
0
0
0
0
0
0
0
0
0
0
0
0
0
0
0
0
0
0
0
0
0
0
0
0
0
0
0
0
0
0
0
0
0
0
0
0
0
0
0
0
0
0
0
0
0
0
0
0
0
0
0
0
0
0
0
0
0
0
0
0
0
0
0
0
0
0
0
0
0
0
0
0
0
0
0
0
0
0
0
0
0
0
0
0
0
0
0
0
0
0
0
0
0
0
0
0
0
0
0
0
0
0
0
0
0
0
0
0
0
0
0
0
0
0
0
0
0
0
0
0
0
0
0
0
0
0
0
0
0
0
0
0
0
0
0
0
0
0
0
0
0
0
0
0
0
0
0
0
0
0
0
0
0
0
0
0
0
0
0
0
0
0
0
0
0
0
0
0
0
0
0
0
0
0
0
0
0
0
0
0
0
| 制表：雷 静 |  |  | 审核：赵晨阳

## 11月份
2025 年11月份侯马热电入厂煤化验结果报告单
化验日期 | 煤矿名或公司名称 | 来煤量(吨数) | 全水分% | 固有水分% | 灰分% |  | 挥发分% |  | 固定碳% | 全硫% | 发热量 J/g
|  |  | Mt | Mad | 空气干燥基Aad | 干燥基Ad | 空气干燥基Vad | 干燥无灰基Vdaf | 分析煤样FCad | 空气干燥基St,ad | Qnet.ar
0
0
0
0
0
0
0
0
0
0
0
0
0
0
0
0
0
0
0
0
0
0
0
0
0
0
0
0
0
0
0
0
0
0
0
0
0
0
0
0
0
0
0
0
0
0
0
0
0
0
0
0
0
0
0
0
0
0
0
0
0
0
0
0
0
0
0
0
0
0
0
0
0
0
0
0
0
0
0
0
0
0
0
0
0
0
0
0
0
0
0
0
0
0
0
0
0
0
0
0
0
0
0
0
0
0
0
0
0
0
0
0
0
0
0
0
0
0
0
0
0
0
0
0
0
0
0
0
0
0
0
0
0
0
0
0
0
0
0
0
0
0
0
0
0
0
0
0
0
0
0
0
0
0
0
0
0
0
0
0
0
0
0
0
0
0
0
0
0
0
0
0
0
0
0
0
0
0
0
0
0
0
0
0
0
0
0
0
0
0
0
0
0
0
0
0
0
0
0
0
0
0
0
0
0
0
0
0
0
0
0
0
0
0
0
0
0
0
0
0
0
0
0
0
0
0
0
0
0
0
0
0
0
0
0
0
0
0
0
0
0
0
0
0
0
0
0
0
0
0
0
0
0
0
0
0
0
0
0
0
0
0
0
0
0
0
0
0
0
0
0
0
0
0
0
0
0
0
0
0
0
0
0
0
0
0
0
0
0
0
0
0
0
0
0
0
0
0
0
0
0
0
0
0
0
0
0
0
0
0
0
0
0
0
0
0
0
0
| 制表：雷 静 |  |  | 审核：赵晨阳

## 12月份
2025 年12月份侯马热电入厂煤化验结果报告单
化验日期 | 煤矿名或公司名称 | 来煤量(吨数) | 全水分% | 固有水分% | 灰分% |  | 挥发分% |  | 固定碳% | 全硫% | 发热量 J/g
|  |  | Mt | Mad | 空气干燥基Aad | 干燥基Ad | 空气干燥基Vad | 干燥无灰基Vdaf | 分析煤样FCad | 空气干燥基St,ad | Qnet.ar
0
0
0
0
0
0
0
0
0
0
0
0
0
0
0
0
0
0
0
0
0
0
0
0
0
0
0
0
0
0
0
0
0
0
0
0
0
0
0
0
0
0
0
0
0
0
0
0
0
0
0
0
0
0
0
0
0
0
0
0
0
0
0
0
0
0
0
0
0
0
0
0
0
0
0
0
0
0
0
0
0
0
0
0
0
0
0
0
0
0
0
0
0
0
0
0
0
0
0
0
0
0
0
0
0
0
0
0
0
0
0
0
0
0
0
0
0
0
0
0
0
0
0
0
0
0
0
0
0
0
0
0
0
0
0
0
0
0
0
0
0
0
0
0
0
0
0
0
0
0
0
0
0
0
0
0
0
0
0
0
0
0
0
0
0
0
0
0
0
0
0
0
0
0
0
0
0
0
0
0
0
0
0
0
0
0
0
0
0
0
0
0
0
0
0
0
0
0
0
0
0
0
0
0
0
0
0
0
0
0
0
0
0
0
0
0
0
0
0
0
0
0
0
0
0
0
0
0
0
0
0
0
0
0
0
0
0
0
0
0
0
0
0
0
0
0
0
0
0
0
0
0
0
0
0
0
0
0
0
0
0
0
0
0
0
0
0
0
0
0
0
0
0
0
0
0
0
0
0
0
0
0
0
0
0
0
0
0
0
0
0
0
0
0
0
0
0
0
0
0
0
0
0
0
0
0
0
0
0
0
0
0
0
0
0
0
0
0
| 制表：雷 静 |  |  | 审核：赵晨阳

## Sheet3
2018年1月份侯马热电入厂煤化验结果报告单
化验日期 | 煤矿名或公司名称 | 来煤量(车数) | 发热量 J/g |  | 全水分% | 固有水分% | 灰分% |  | 挥发分% |  | 全硫%
|  |  | Qnet.ar |  | Mt | Mad | 空气干燥基Aad | 干燥基Ad | 空气干燥基Vad | 干燥无灰基Vdaf | 空气干燥基St.ad
0
0
0
0
0
0
0
0
0
0
0
0
0
0
0
0
0
0
0
0
0
0
0
0
0
0
0
0
0
0
0
0
0
0
0
0
0
0
0
0
0
0
0
0
0
0
0
0
0
0
0
0
0
0
0
0
0
0
0
0
0
0
0
0
0
0
0
0
0
0
0
0
0
0
0
0
0
0
0
0
0
0
0
0
0
0
| 制表：雷静 |  |  |  |  | 审核：刘建刚